## Sheet1
化验号 | Ag | SQg | SiO2 | Fe2O3 | Al2O3 | CaO | MgO | SO3
1 | 43.46 | 6.39 | 52.62 | 5.7 | 15.24 | 9.95 | 5.82 | 9.6
2 | 37.03 | 7.83 | 6.1 | 5.2 | 23.35 | 2.74 | 2.86 | 1.36
3 | 13.9 | 10.13 | 30.36 | 33.59 | 28.21 | 3.09 | 0.89 | 1.58
4 | 39.84 | 6.56 | 71.9 | 4 | 14.59 | 2.33 | 1.04 | 1.55
5 | 36.78 | 5.12 | 53.58 | 1.8 | 37.84 | 3.23 | 1.09 | 1.8
6 | 29.73 | 8.51 | 55.8 | 7.8 | 23.89 | 4.19 | 3.11 | 2.23
7 | 36.38 | 7.78 | 67.9 | 5.4 | 15.84 | 4.39 | 2.96 | 2.19
8 | 38.61 | 6.17 | 51.06 | 3.8 | 37.4 | 3.33 | 1.42 | 2.06
9 | 21.72 | 9.95 | 53.64 | 10.3 | 25.94 | 2.72 | 2.66 | 1.31